## B.7 - UO2
B.7 (UO2, 65 GWd/tIHM, Decay Time: 0), from: McGinnes (2002)
Nuclide | Concentration | Percent_Type | Indiv_Density | Fuel Density [g/cc] | a%
H3 | 1 | ao | 0.0001405283 | 10.47 | 1.3422e-05
C14 | 1 |  | 0.0001071152 |  | 1.023068e-05
Cl36 | 1 |  | 9.785776e-05 |  | 9.346491e-06
Ar39 | 1 |  | 4.465556e-07 |  | 4.265096e-08
Fe55 | 1 |  | 0.0001152104 |  | 1.100386e-05
Co60 | 1 |  | 0.0001285236 |  | 1.227542e-05
Ni59 | 1 |  | 0.00144775 |  | 0.0001382761
Ni63 | 1 |  | 0.0002535849 |  | 2.422014e-05
Se79 | 1 |  | 1.849056e-05 |  | 1.766052e-06
Kr85 | 1 |  | 0.006109852 |  | 0.0005835579
Sr90 | 1 |  | 0.02840151 |  | 0.002712656
Y90 | 1 |  | 7.571028e-06 |  | 7.231163e-07
Zr93 | 1 |  | 0.04041509 |  | 0.003860085
Nb93_m1 | 1 |  | 3.31611e-08 |  | 3.167249e-09
Nb94 | 1 |  | 0.0001154949 |  | 1.103103e-05
Tc99 | 1 |  | 0.0389521 |  | 0.003720354
Pd107 | 1 |  | 0.01267924 |  | 0.001211007
Ag108_m1 | 1 |  | 3.354717e-08 |  | 3.204123e-09
Cd113_m1 | 1 |  | 1.768592e-05 |  | 1.6892e-06
Sn121_m1 | 1 |  | 3.352685e-06 |  | 3.202182e-07
Sn126 | 1 |  | 0.0005689405 |  | 5.434006e-05
Sb125 | 1 |  | 0.0006191291 |  | 5.913363e-05
Te125_m1 | 1 |  | 7.749169e-06 |  | 7.401308e-07
I129 | 1 |  | 0.0073373 |  | 0.0007007927
Cs134 | 1 |  | 0.00628476 |  | 0.0006002636
Cs135 | 1 |  | 0.01448766 |  | 0.001383731
Cs137 | 1 |  | 0.04510885 |  | 0.004308391
Ba133 | 1 |  | 3.709898e-09 |  | 3.54336e-10
Ba137_m1 | 1 |  | 6.906088e-09 |  | 6.596073e-10
Pm145 | 1 |  | 3.596516e-09 |  | 3.435068e-10
Pm146 | 1 |  | 2.024136e-08 |  | 1.933273e-09
Pm147 | 1 |  | 0.004104536 |  | 0.0003920282
Sm151 | 1 |  | 0.0002743106 |  | 2.619967e-05
Eu152 | 1 |  | 5.958839e-07 |  | 5.691345e-08
Eu154 | 1 |  | 0.001645051 |  | 0.0001571204
Eu155 | 1 |  | 0.0003426647 |  | 3.272824e-05
Ho166_m1 | 1 |  | 5.120464e-07 |  | 4.890606e-08
Hf178_m1 | 1 |  | 3.653411e-07 |  | 3.489408e-08
Tl204 | 1 |  | 1.1518e-08 |  | 1.100095e-09
U234 | 1 |  | 0.001697214 |  | 0.0001621025
U235 | 1 |  | 0.04433225 |  | 0.004234217
U236 | 1 |  | 0.0666087 |  | 0.006361863
U238 | 1 |  | 9.986531 |  | 0.9538234
Np237 | 1 |  | 0.01000116 |  | 0.0009552207
Pu238 | 1 |  | 0.005883291 |  | 0.0005619189
Pu239 | 1 |  | 0.06356792 |  | 0.006071435
Pu240 | 1 |  | 0.03851991 |  | 0.003679075
Pu241 | 1 |  | 0.02077445 |  | 0.001984189
Pu242 | 1 |  | 0.01452769 |  | 0.001387554
Am241 | 1 |  | 0.0006586502 |  | 6.290833e-05
Am242_m1 | 1 |  | 1.482496e-05 |  | 1.415947e-06
Am243 | 1 |  | 0.004198781 |  | 0.0004010297
Cm242 | 1 |  | 0.0003534557 |  | 3.37589e-05
Cm243 | 1 |  | 1.1582e-05 |  | 1.106208e-06
Cm244 | 1 |  | 0.00231829 |  | 0.0002214222
Cm245 | 1 |  | 0.0001727141 |  | 1.649609e-05
Cm246 | 1 |  | 3.459971e-05 |  | 3.304652e-06

## B.13 - MOX
B.13 (MOX, 65 GWd/tIHM, Decay Time: 0), from: McGinnes (2002)
Nuclide | Concentration | Percent_Type | Indiv_Density | Fuel Density [g/cc] | a%
H3 | 1 | ao | 0.0001464873 | 10.47 | 1.399114e-05
C14 | 1 |  | 7.167254e-05 |  | 6.845515e-06
Cl36 | 1 |  | 4.67379e-05 |  | 4.463983e-06
Ar39 | 1 |  | 7.513917e-07 |  | 7.176616e-08
Fe55 | 1 |  | 0.0001222794 |  | 1.167902e-05
Co60 | 1 |  | 0.000125042 |  | 1.194288e-05
Ni59 | 1 |  | 0.001488056 |  | 0.0001421257
Ni63 | 1 |  | 0.000269144 |  | 2.570621e-05
Se79 | 1 |  | 1.68215e-05 |  | 1.606638e-06
Kr85 | 1 |  | 0.003705561 |  | 0.0003539218
Sr90 | 1 |  | 0.01570007 |  | 0.001499529
Y90 | 1 |  | 4.096561e-06 |  | 3.912665e-07
Zr93 | 1 |  | 0.0323361 |  | 0.003088453
Nb93_m1 | 1 |  | 2.463703e-08 |  | 2.353107e-09
Nb94 | 1 |  | 0.0001225813 |  | 1.170786e-05
Tc99 | 1 |  | 0.04088272 |  | 0.003904749
Pd107 | 1 |  | 0.02523225 |  | 0.002409957
Ag108_m1 | 1 |  | 2.738886e-08 |  | 2.615937e-09
Cd113_m1 | 1 |  | 3.519576e-05 |  | 3.361582e-06
Sn121_m1 | 1 |  | 5.100366e-06 |  | 4.87141e-07
Sn126 | 1 |  | 0.001013603 |  | 9.681025e-05
Sb125 | 1 |  | 0.001015544 |  | 9.699563e-05
Te125_m1 | 1 |  | 1.302234e-05 |  | 1.243776e-06
I129 | 1 |  | 0.009819013 |  | 0.0009378236
Cs134 | 1 |  | 0.006225681 |  | 0.0005946209
Cs135 | 1 |  | 0.02827306 |  | 0.002700388
Cs137 | 1 |  | 0.04787658 |  | 0.00457274
Ba137_m1 | 1 |  | 7.329824e-09 |  | 7.000787e-10
Pm145 | 1 |  | 4.198906e-09 |  | 4.010416e-10
Pm146 | 1 |  | 5.728883e-08 |  | 5.471712e-09
Pm147 | 1 |  | 0.004865564 |  | 0.0004647148
Sm151 | 1 |  | 0.0006405111 |  | 6.117584e-05
Eu152 | 1 |  | 2.874752e-06 |  | 2.745704e-07
Eu154 | 1 |  | 0.002467154 |  | 0.0002356403
Eu155 | 1 |  | 0.0007487725 |  | 7.1516e-05
Ho166_m1 | 1 |  | 8.540147e-07 |  | 8.156779e-08
Hf178_m1 | 1 |  | 3.677008e-07 |  | 3.511946e-08
Tl204 | 1 |  | 5.052877e-09 |  | 4.826053e-10
U234 | 1 |  | 0.000348011 |  | 3.323887e-05
U235 | 1 |  | 0.01001759 |  | 0.0009567902
U236 | 1 |  | 0.003989252 |  | 0.0003810173
U238 | 1 |  | 9.635702 |  | 0.9203153
Np237 | 1 |  | 0.002815229 |  | 0.0002688853
Pu238 | 1 |  | 0.01778671 |  | 0.001698826
Pu239 | 1 |  | 0.1764554 |  | 0.01685343
Pu240 | 1 |  | 0.1832703 |  | 0.01750432
Pu241 | 1 |  | 0.09627075 |  | 0.009194914
Pu242 | 1 |  | 0.07060308 |  | 0.00674337
Am241 | 1 |  | 0.008388754 |  | 0.0008012181
Am242_m1 | 1 |  | 0.0002622429 |  | 2.504708e-05
Am243 | 1 |  | 0.02069045 |  | 0.001976165
Cm242 | 1 |  | 0.00250095 |  | 0.0002388682
Cm243 | 1 |  | 0.0001229264 |  | 1.174082e-05
Cm244 | 1 |  | 0.01523187 |  | 0.001454811
Cm245 | 1 |  | 0.002016424 |  | 0.0001925906
Cm246 | 1 |  | 0.0002550183 |  | 2.435705e-05